## 130505j_HT200
id | B.C. | FF | Rs | Rsh | VOC(mV) | jsc(µA/cm2)
1 | Ag | 42.05077769 | 1201.02073 | 3207157.274 | 313.589943 | 9.08
2 | Ag | 31.44833907 | 23063.72733 | 1139940.919 | 305.73625 | 14.441089
3 | Ag | 44.52844336 | 77754.33149 | 2474439.611 | 403.290236 | 14.9
4 | Ag | 42.47006242 | 60349.26229 | 2323488.838 | 402.432026 | 14.8
5 | Ag | 42.71045734 | 141620.041 | 2582383.661 | 407.892966 | 13.5
6 | Ag | 41.93021651 | 182548.1347 | 3082773.338 | 408.952705 | 12.8
7 | Ag | 33.25774142 | 86883.19578 | 2012722.108 | 216.85994 | 7.31
8 | Ag | 32.4360013 | 1106140.408 | 3009070.904 | 330.152091 | 6.61
9 | Ag | 43.2356536 | 110096.9616 | 3158644.726 | 407.203076 | 13.2
10 | Ag | 35.23971131 | 491122.3571 | 2467333.972 | 410.842653 | 12.2
11 | Ag | 35.93822131 | 420610.6405 | 2596688.966 | 424.257594 | 12.7
12 | Ag | 37.49549973 | 328695.4812 | 2674906.185 | 414.902079 | 12.8
13 | Ag | 32.97431945 | 128282.0669 | 1598482.283 | 274.145649 | 11.5
14 | Ag | 34.9758684 | 384390.653 | 2258399.787 | 399.543687 | 12.6
15 | Ag | 26.39783717 | 909115.7676 | 2088875.659 | 393.065519 | 7.97
16 | Ag | 32.73135485 | 592601.3304 | 3167844.592 | 360.344318 | 8.48
17 | Ag | 46.18335968 | 191507.3707 | 4675461.508 | 348.086121 | 10.6
18 | Ag | 47.02909473 | 83333.84948 | 3578169.82 | 387.618687 | 13
19 | Ag | 44.643984 | 83210.34639 | 3772965.47 | 405.214231 | 12
20 | Ag | 30.7762608 | 240794.6572 | 1235600.146 | 268.091094 | 12.3
21 | Ag | 40.36815255 | 88334.1928 | 3011735.129 | 387.302025 | 11.9
22 | Ag | 37.27078982 | 396811.9955 | 2990644.705 | 416.115243 | 11.6
23 | Ag | 24.25739324 | 113192.3144 | 286135.8218 | 66 | 9.07
24 | Ag | 44.86900716 | 105854.825 | 569540.551 | 408.705556 | 11.9
25 | Ag | 40.75915805 | 239740.9109 | 3286672.999 | 426.683993 | 11.8
26 | Ag | 39.83357072 | 305462.6718 | 3530823.87 | 425.330267 | 10.6
27 | Ag | 38.9079709 | 285382.7183 | 3063144.851 | 422.742594 | 11.7
28 | Ag | 37.9051233 | 202924.321 | 2872870.378 | 400.637253 | 11.170607
29 | Ag | 35.32882249 | 402762.5277 | 3188391.005 | 388.421156 | 9.6
30 | Ag | 31.05873005 | 887351.7163 | 2904805.371 | 393.811769 | 8.03
31 | Ag | 37.45546185 | 507123.6602 | 3956000.605 | 389.654555 | 8.93
32 | Ag | 30.13075956 | 852663.0744 | 3095424.963 | 361.294837 | 7.77
33 | Ag | 52.43957518 | 15565.80955 | 5076089.778 | 354.406722 | 11.3
34 | Ag | 46.22320348 | 98441.23462 | 4451705.776 | 400.850138 | 10.7
35 | Ag | 35.81471945 | 195941.1749 | 2749271.889 | 380.737634 | 10.3
36 | Ag | 42.77462125 | 172560.6685 | 4046762.567 | 421.926149 | 10.185939
37 | Ag | 40.93545565 | 234386.2817 | 3788165.78 | 423.58264 | 10.2
38 | Ag | 39.96184711 | 556347.304 | 4084090.505 | 397.018106 | 8.8
39 | Ag | 34.30923274 | 759485.7151 | 3500099.877 | 410.872689 | 8.85
40 | Ag | 33.28467914 | 834713.1293 | 3588129.869 | 404.021323 | 8.45
41 | Ag | 33.46818497 | 797430.7252 | 3783082.787 | 392.731572 | 8
42 | Ag | 22.93718277 | 115192.9632 | 286429.848 | 57.3 | 7.9
43 | Ag | 52.8312713 | 13741.17393 | 4167413.806 | 341.336102 | 12.6
44 | Ag | 50.28692208 | 59735.60887 | 5064546.402 | 366.299059 | 11.6
45 | Ag | 26.07256391 | 69499.24501 | 530721.3832 | 126.813921 | 10.3
46 | Ag | 41.61978112 | 211379.7151 | 4021888.449 | 409.085833 | 9.480103
47 | Ag | 37.9873971 | 497239.6747 | 3890207.436 | 415.679136 | 8.78
48 | Ag | 34.9959546 | 734785.6122 | 3860000.188 | 411.237062 | 8.65
49 | Ag | 31.06211922 | 718876.1263 | 2636775.443 | 334.650557 | 7.95
50 | Ag | 28.6802377 | 1206875.877 | 2959522.424 | 346.42143 | 6.82
51 | Ag | 28.20733615 | 1001289.759 | 2702822.63 | 362.919689 | 7.48
52 | Ag | 50.4884378 | 55186.09273 | 4152804.145 | 347.804766 | 12.946268
53 | Ag | 30.13161575 | 94013.98353 | 1151636.205 | 251.251574 | 11.9
54 | Ag | 39.10939637 | 294469.1162 | 4121673.362 | 403.023425 | 8.58
55 | Ag | 38.91387308 | 353936.2579 | 3763272.825 | 407.824457 | 9.42
56 | Ag | 36.32418203 | 244796.2798 | 3735523.412 | 403.410889 | 8.5
57 | Ag | 34.58684868 | 668876.3535 | 3920998.039 | 396.410273 | 8.23
58 | Ag | 34.91083831 | 626276.3453 | 3188714.569 | 299.901805 | 7.23
59 | Ag | 28.74788938 | 1038511.043 | 2940911.234 | 359.185092 | 7.68
60 | Ag | 26.93395868 | 292583.5896 | 961949.6923 | 173.226274 | 8.53
61 | Ag | 52.95868252 | 14818.86107 | 3795198.795 | 346.537231 | 14.5
62 | Ag | 38.83022301 | 356701.6973 | 3307410.435 | 379.161557 | 10.8
63 | Ag | 41.2818385 | 311339.8628 | 4164866.726 | 397.996148 | 9.99
64 | Ag | 40.90159703 | 295592.4958 | 4365822.658 | 397.331342 | 9.32
65 | Ag | 35.74009673 | 508556.4089 | 3978417.17 | 385.091015 | 8.73
66 | Ag | 31.22197545 | 526265.4607 | 2370144.666 | 300.386716 | 7.99
67 | Ag | 23.08631168 | 1795674.474 | 1842472.833 | 290.657644 | 6.16
68 | Ag | 25.11757348 | 873306.9293 | 1854987.594 | 319.317894 | 8.41
69 | Ag | 47.78985523 | 89670.83401 | 3426357.107 | 355.534176 | 13.9
70 | Ag | 36.08598404 | 94201.53301 | 1766658.731 | 318.380566 | 12.678432
71 | Ag | 44.3147045 | 165783.3212 | 4283688.718 | 386.334447 | 10.8
72 | Ag | 38.92518625 | 384828.0612 | 3831880.188 | 386.819036 | 10
73 | Ag | 29.81576155 | 324258.0156 | 1304117.276 | 232.702667 | 9.19
74 | Ag | 34.43139341 | 518625.02 | 3574597.874 | 370.418949 | 9.61
75 | Ag | 25.27062434 | 945789.8261 | 1884265.126 | 321.012853 | 8.02
76 | Ag | 27.14442939 | 681314.1062 | 2097646.394 | 341.139095 | 9.996959
77 | Ag | 41.14951583 | 123029.358 | 2522009.876 | 361.652943 | 13.2
78 | Ag | 40.76953275 | 312260.3682 | 3590850.147 | 391.825602 | 12.2
79 | Ag | 41.87238398 | 198959.1289 | 3499969.639 | 347.444989 | 11.9
80 | Ag | 33.17740295 | 630018.6212 | 2391163.674 | 312.36414 | 9.32
81 | Ag | 24.37405978 | 1007254.926 | 1768666.35 | 316.683485 | 8.01
82 | Ag | 27.8920933 | 596922.9232 | 2085428.659 | 341.707396 | 10.1
83 | Ag | 33.12743591 | 363078.0198 | 2557290.474 | 362.25301 | 12.2
84 | Ag | 36.21838735 | 397337.2926 | 3112564.254 | 377.986621 | 11.3
85 | Ag | 36.91224586 | 353547.3657 | 3022557.747 | 375.775628 | 12.124174
86 | Ag | 34.41405384 | 403222.1787 | 2065137.445 | 335.253985 | 11.9
87 | Ag | 26.29716 | 559936.7739 | 1678460.249 | 346.367831 | 11.8
88 | Ag | 27.61468151 | 538614.9695 | 1706816.017 | 359.386382 | 11.8
89 | Ag | 53.31418163 | 12938.80924 | 2569549.099 | 364.670117 | 25.3
90 | Ag | 0 | 14530.24181 | 5247565061 | 0 | 0
91 | Ag | 64.27616548 | 24833.79363 | 3166454.737 | 254.236178 | 15.1
92 | Ag | 0 | 2778976209 | 2361252274 | 0 | 0
93 | Ag | 35.07226882 | 245099.2183 | 1877918.744 | 337.987065 | 14.1
94 | Ag | 42.34230777 | 6461.842276 | 916317.1203 | 330.623119 | 32.9
95 | Ag | 43.20559908 | 36922.4643 | 1531153.42 | 333.480623 | 25.3
96 | Ag | 36.45449751 | 110810.2773 | 1228255.742 | 345.980883 | 20.7
97 | Ag | 33.27669813 | 383509.0043 | 2037113.504 | 401.777581 | 15.9
98 | Ag | 26.03673775 | 29924.87493 | 258217.6296 | 106.834295 | 14.7
99 | Ag | 27.38766722 | 547402.0888 | 1496597.097 | 362.020307 | 12.7
100 | Ag | 34.00286081 | 47465.27685 | 912541.8067 | 206.703491 | 16
101 | Ag | 8272.050148 | 356222.449 | 6836.334177 | 1.83 | 10.6
102 | Ag | 35.41116637 | 31.928562 | 1401235.411 | 300.17702 | 14.4
103 | Ag | 27.72047072 | 870408.8277 | 2172670.721 | 365.895785 | 8.04
104 | Ag | 46.25767237 | 248.4838006 | 2733658.205 | 320.130555 | 11.7
105 | Ag | 5585.794646 | 381949.8665 | 3200.266394 | 0.899 | 10.9
106 | Ag | 36.53402282 | 462660.9366 | 3517622.079 | 376.705602 | 9.12
107 | Ag | 26.44989932 | 470.9155587 | 567586.1254 | 137.049155 | 10.6
108 | Ag | 24.06205789 | 18198.33841 | 100875.0565 | 32.1 | 12.8
109 | Ag | 40.14109393 | 235609.7827 | 3532556.578 | 421.411537 | 10.463131
110 | Ag | 23.15388881 | 10802.01065 | 2248501.093 | 335.379766 | 5.82
111 | Ag | 26.01961576 | 5964.357726 | 258429.8503 | 71.1 | 11.92336
112 | Ag | 27.34325886 | 8399.48287 | 2186248.04 | 292.038407 | 6.25
113 | Ag | 40.92575353 | 322736.686 | 4381650.086 | 414.586011 | 9.68
114 | Ag | 41.38650756 | 233738.6796 | 4180072.633 | 412.835634 | 9.58
115 | Ag | 36.31705966 | 297716.4909 | 3195268.059 | 382.34378 | 9.46
116 | Ag | 42.4191869 | 329069.7877 | 4545921.883 | 388.480558 | 10.308637
117 | Ag | 23.78965657 | 1615886.445 | 1948561.05 | 298.549979 | 6.48
118 | Ag | 24.07169119 | 449.4851573 | 165779.7133 | 53 | 12.6
119 | Ag | 44.74351523 | 455.2825919 | 4213857.074 | 379.216044 | 11.4
120 | Ag | 40.76921114 | 221182.9782 | 3877698.191 | 395.725464 | 9.48
121 | Ag | 32.9630153 | 27077.58718 | 1775904.793 | 317.929124 | 9.56
122 | Ag | 23.56839987 | 5104.825334 | 1646683.507 | 268.431636 | 6.59
123 | Ag | 55.6398743 | 10606.16369 | 731802.7714 | 263.779139 | 15.6
124 | Ag | 40.87256801 | 49264.26079 | 1944655.3 | 255.529161 | 11.2
125 | Ag | 43.1729248 | 4866.445369 | 2374726.327 | 260.242415 | 10.705895
126 | Ag | 32.0339677 | 300964.9683 | 2480768.412 | 335.03817 | 9.8
127 | Ag | 24.96886994 | 657.8303437 | 91693.43196 | 43.478405 | 18.6
128 | Ag | 25.46364159 | 21402.82028 | 87367.50105 | 41.8 | 19.3
129 | Ag | 38.46615877 | 170950.4213 | 1864136.374 | 348.911376 | 18.1
130 | Ag | 30.8687266 | 104381.3513 | 1638580.148 | 356.572978 | 15.4
131 | Co | 41.13444953 | 4929.93848 | 2390042.957 | 147.847109 | 7.85
132 | Co | 34.17767891 | 7969.588333 | 1790941.719 | 214.115867 | 7.74
133 | Co | 46.20876354 | 18677.53948 | 4490313.311 | 269.14976 | 8.09
134 | Co | 44.38184455 | 51009.30003 | 4857671.968 | 317.161309 | 7.77
135 | Co | 41.46700291 | 70380.36983 | 4213467.934 | 365.242919 | 7.83
136 | Co | 38.73517024 | 130756.9312 | 3650756.16 | 421.053959 | 8.42
137 | Co | 36.18874405 | 198086.0095 | 3092820.333 | 439.816101 | 8.84
138 | Co | 36.4644302 | 233096.6468 | 3320116.425 | 443.246739 | 8.700148
139 | Co | 29.51781895 | 171523.5356 | 2277828.16 | 355.705887 | 7.86
140 | Co | 36.36560675 | 219527.741 | 4523152.019 | 416.293334 | 6.42
141 | Co | 37.04689161 | 217281.7857 | 4109302.112 | 364.81918 | 6.78
142 | Co | 36.60763934 | 263252.9853 | 4144856.34 | 339.97428 | 6.45
143 | Co | 41.54261593 | 24295.9372 | 3101012.676 | 193.232877 | 8.2
144 | Co | 46.05818218 | 37240.85053 | 4481487.216 | 295.107794 | 8.41
145 | Co | 42.4681868 | 88266.89359 | 3684649.184 | 316.127744 | 8.68
146 | Co | 38.14097755 | 208066.1437 | 3271626.217 | 372.167071 | 8.62
147 | Co | 36.47191538 | 235643.8453 | 2881207.183 | 419.822962 | 8.97
148 | Co | 35.59234427 | 295960.2498 | 2871640.357 | 441.549983 | 9.09
149 | Co | 34.05385105 | 268406.0822 | 2826417.003 | 414.429678 | 8.74
150 | Co | 35.25753831 | 317013.2234 | 3749500.294 | 411.432508 | 7.16
151 | Co | 34.39799631 | 207706.5632 | 2962380.664 | 323.453824 | 7.32
152 | Co | 31.93324728 | 590793.7476 | 3291400.936 | 326.557967 | 6.13
153 | Co | 41.04285577 | 13953.68526 | 2384573.888 | 170.569802 | 8.4
154 | Co | 47.29720726 | 23041.68396 | 4570293.742 | 261.255775 | 8.66
155 | Co | 37.79243401 | 59326.67519 | 2287055.919 | 258.532994 | 8.75
156 | Co | 39.14158509 | 217229.8454 | 3303857.27 | 355.952374 | 8.29
157 | Co | 38.92938684 | 212014.8915 | 3741889.466 | 401.250501 | 8.99
158 | Co | 37.18063707 | 313935.6339 | 2900653.161 | 424.781903 | 9.52
159 | Co | 38.15529609 | 169027.7743 | 3138336.523 | 416.710887 | 9.19
160 | Co | 37.79505792 | 322163.031 | 3553596.17 | 417.836933 | 8.27
161 | Co | 39.39097211 | 263945.3648 | 4274522.381 | 375.507224 | 7.92
162 | Co | 34.56930397 | 435886.7134 | 3573384.653 | 347.642391 | 6.65
163 | Co | 34.77798305 | 344937.548 | 3419553.885 | 308.74148 | 6.07
164 | Co | 40.85258476 | 176381.2798 | 4938792.26 | 282.950579 | 7.45
165 | Co | 41.31098426 | 4033.989212 | 2120825.831 | 120.33192 | 9.67
166 | Co | 45.04247499 | 8261.377951 | 4083384.452 | 172.665662 | 8.15
167 | Co | 43.62879971 | 36324.61153 | 4090516.794 | 197.815004 | 8.28
168 | Co | 39.46981829 | 155980.95 | 3478439.808 | 261.41316 | 8.5
169 | Co | 40.37924901 | 172499.1098 | 3625888.297 | 308.800307 | 8.58
170 | Co | 40.94362831 | 169699.2383 | 3851569.192 | 374.446774 | 8.39
171 | Co | 39.42472634 | 167090.2273 | 3640305.338 | 376.479006 | 8.74
172 | Co | 37.3666814 | 318727.7277 | 3404096.745 | 373.168426 | 8.51
173 | Co | 38.82240364 | 380034.1183 | 4709900.321 | 357.766989 | 7.52
174 | Co | 34.72659544 | 451805.7149 | 3787944.877 | 323.789169 | 6.35
175 | Co | 36.57650505 | 231244.742 | 3605020.069 | 263.138469 | 7.57
176 | Co | 25.8507083 | 62161.00046 | 703436.5771 | 76.7 | 4.48
177 | Co | 34.66564584 | 2205.579222 | 613325.973 | 101.274206 | 13.402718
178 | Co | 42.13911781 | 6520.369129 | 2647389.131 | 147.376709 | 8.52
179 | Co | 45.52086804 | 54883.79279 | 4835653.056 | 254.771793 | 8.18
180 | Co | 42.4426158 | 91221.78735 | 4303541.065 | 294.682653 | 7.98
181 | Co | 41.89722071 | 93878.88264 | 3837821.267 | 264.334144 | 8.3
182 | Co | 42.17678358 | 190154.1629 | 4648539.569 | 368.180392 | 7.54
183 | Co | 31.06716454 | 13931.02035 | 740207.6302 | 95.3 | 7.85
184 | Co | 37.22107839 | 263714.0521 | 3222410.771 | 314.480963 | 8.05
185 | Co | 27.96675075 | 192424.1165 | 985867.3801 | 151.312947 | 7.2
186 | Co | 37.75574031 | 80486.46172 | 2736427.327 | 178.905887 | 8.33
187 | Co | 37.84920664 | 153481.1489 | 3306167.323 | 225.601953 | 7.88
188 | Co | 39.66229282 | 114747.7514 | 3253667.593 | 237.802643 | 7.71
189 | Co | 37.24659562 | 194725.9585 | 3466927.788 | 247.882021 | 7.4
190 | Co | 39.93628592 | 233639.1096 | 4387317.156 | 311.86234 | 7.51
191 | Co | 36.84688474 | 351057.3426 | 4115131.28 | 310.835937 | 7.3
192 | Co | 25.17154863 | 603565.8215 | 2242945.564 | 177.541627 | 3.1
193 | Co | 26.53958594 | 57904.42029 | 617646.0652 | 81.9 | 5.76
194 | Co | 31.71674442 | 1040.781253 | 425191.0743 | 98.4 | 15.3
195 | Co | 38.96311696 | 7805.763472 | 1406799.174 | 137.399043 | 12.8
196 | Co | 43.48595041 | 37577.06085 | 4109128.804 | 193.329035 | 8.31
197 | Co | 40.03021664 | 108526.8492 | 3925410.738 | 223.145822 | 7.92
198 | Co | 39.52708226 | 125999.594 | 3863647.478 | 230.003355 | 7.48
199 | Co | 36.17954524 | 135786.0941 | 2650711.624 | 196.517734 | 7.25
200 | Co | 33.99518434 | 187718.4332 | 2399977.893 | 234.59636 | 6.85
201 | Co | 42.13772859 | 204217.255 | 5198693.97 | 315.817528 | 6.95
202 | Co | 40.72302037 | 364958.9107 | 5379175.523 | 363.42284 | 6.96
203 | Co | 32.0201494 | 602127.6175 | 3464672.353 | 342.343932 | 5.42
204 | Co | 28.25244541 | 360254.3106 | 2325695.955 | 216.668177 | 4.59
205 | Co | 34.77933092 | 9348.127259 | 731013.9751 | 143.631182 | 16.857961
206 | Co | 40.72527922 | 17188.08654 | 1912372.684 | 142.955765 | 11.7
207 | Co | 39.06808857 | 85203.419 | 3173041.624 | 190.845651 | 8.54
208 | Co | 41.21446222 | 75982.69493 | 4221383.452 | 218.581552 | 7.37
209 | Co | 31.81025726 | 107742.2513 | 1391957.924 | 133.001063 | 7.05
210 | Co | 39.30280102 | 103796.7685 | 3709496.42 | 249.382311 | 6.5
211 | Co | 41.89655534 | 285660.182 | 5375388.638 | 335.572915 | 6.59
212 | Co | 29.40788241 | 125815.4766 | 1243968.386 | 140.157919 | 6.76
213 | Co | 30.96890656 | 29897.1063 | 661187.4406 | 95.1 | 9.73
214 | Co | 29.37071353 | 695.5419375 | 348105.2594 | 74.5 | 11.332758
215 | Co | 31.04783522 | 974.3297043 | 399718.8399 | 93.8 | 14.1
216 | Co | 33.29158739 | 4432.323265 | 408189.0255 | 80.9 | 15.8
217 | Co | 32.0709048 | 16850.05069 | 441516.7393 | 77.1 | 13.4
218 | Co | 31.65188699 | 53314.12693 | 742495.6775 | 101.686545 | 10.3
219 | Co | 29.45373719 | 86010.18491 | 707690.3139 | 96.7 | 8.08
220 | Co | 34.54826476 | 128423.0296 | 2049238.076 | 166.858048 | 8.58
221 | Co | 32.85847009 | 127585.9624 | 1525683.99 | 158.85648 | 9.21
222 | Co | 29.78428401 | 12243.01051 | 384169.0002 | 72.1 | 11.2
223 | Co | 27.70133644 | 1115.598383 | 410637.9627 | 80.9 | 9.05
224 | Co | 31.69659055 | 4772.990385 | 650858.8221 | 148.065317 | 14.3
225 | Co | 30.60020324 | 9530.24067 | 297267.6712 | 78.4 | 16.1
226 | Co | 30.76358829 | 24144.37883 | 372292.3537 | 79.555285 | 14.4
227 | Co | 26.98379726 | 39321.8111 | 231468.4534 | 53.9 | 11.2
228 | Co | 29.58376725 | 54717.53289 | 480861.7638 | 88.3 | 11.3
229 | Co | 31.03962815 | 67985.93397 | 725721.5711 | 113.408092 | 11.1
230 | Co | 32.85185652 | 102559.5045 | 1313672.629 | 160.52345 | 10.4
231 | Co | 33.22479513 | 128203.5558 | 1680543.152 | 175.21544 | 9.87
232 | Co | 31.49768264 | 54540.45857 | 685561.6481 | 134.97562 | 14
233 | Co | 31.72013919 | 1665.622068 | 423374.379 | 89.343009 | 13.659756
234 | Co | 27.24752207 | 11000.90794 | 174747.1528 | 46 | 13.5
235 | Co | 27.83214732 | 31682.52383 | 220154.6386 | 56.234977 | 12.9
236 | Co | 26.16847412 | 23625.05399 | 177291.5369 | 48 | 13.1
237 | Co | 27.91234918 | 29550.69353 | 252602.7312 | 63 | 12.9
238 | Co | 25.03290923 | 5074.957648 | 64841.97144 | 23.5 | 14.7
239 | Co | 31.16385402 | 17630.54871 | 555567.8036 | 131.216609 | 15.1
240 | Co | 32.63150158 | 4240.616891 | 612901.8865 | 117.276109 | 13.1
241 | Co | 25.59680492 | 3393.121512 | 174187.0976 | 31.2 | 8.37
242 | Co | 25.70068474 | 6636.99576 | 103441.3739 | 23.7 | 10.2
243 | Co | 29.5168058 | 662.3752062 | 780984.6802 | 78.2 | 5.4
244 | Co | 33.67164942 | 812.5729419 | 2175784.532 | 140.822612 | 4.21
245 | Co | 36.21911066 | 359.9169364 | 3411449.512 | 129.319484 | 3.02
246 | Co | 30.296932 | 520.4240142 | 1236136.427 | 71.029243 | 3.14
247 | Co | 26.32868638 | 158.0169584 | 752963.5647 | 32.9 | 2.01
248 | Co | 26.1294672 | -12891854.65 | 354208.5808 | 22.270859 | 2.77
249 | Cu | 45.14836909 | 15202.44332 | 2241272.901 | 160.364421 | 11.5
250 | Cu | 26.03823738 | 11461.66215 | 610723.7129 | 170.187127 | 11.48806
251 | Cu | 44.2041354 | 38963.50097 | 2943055.787 | 330.466402 | 10.1
252 | Cu | 41.26835919 | 72611.92554 | 2601966.475 | 355.122193 | 9.56
253 | Cu | 38.68182222 | 70822.66696 | 2403442.973 | 368.414667 | 9.79
254 | Cu | 37.17070814 | 104870.7112 | 2358810.198 | 384.431143 | 10.3
255 | Cu | 35.30045714 | 300513.0257 | 2315293.68 | 386.299162 | 9.92
256 | Cu | 34.65470492 | 221639.371 | 2336109.301 | 375.646274 | 9.76
257 | Cu | 35.0669748 | 361486.8601 | 2805961.476 | 365.695877 | 7.93
258 | Cu | 27.74374694 | 33781.4809 | 438615.8201 | 100.838817 | 11.28215
259 | Cu | 46.25475393 | 26495.20278 | 2299683.224 | 176.067153 | 17.3
260 | Cu | 43.47182125 | 81306.08133 | 2628024.41 | 321.178557 | 11.7
261 | Cu | 41.2628066 | 114895.7664 | 2515971.52 | 359.30638 | 11.1
262 | Cu | 37.41367291 | 225440.444 | 2174383.466 | 385.28068 | 11.1
263 | Cu | 35.03410347 | 278596.0027 | 1998804.454 | 389.913155 | 11.5
264 | Cu | 33.94081207 | 270028.2113 | 1864133.788 | 395.860602 | 12.1
265 | Cu | 32.70328762 | 237831.6378 | 1735040.043 | 353.450013 | 11.6
266 | Cu | 34.63817419 | 196603.2898 | 1950767.055 | 384.88135 | 11.4
267 | Cu | 33.42761596 | 236244.9311 | 2036495.328 | 369.333936 | 10.1
268 | Cu | 29.78683205 | 471933.2944 | 2066116.992 | 349.415055 | 8.01
269 | Cu | 26.92648509 | 792145.8797 | 1709601.585 | 272.169439 | 7.07
270 | Cu | 29.22037947 | 153258.4783 | 897063.6693 | 158.72283 | 9.51
271 | Cu | 43.99508265 | 46128.49565 | 2913098.257 | 159.424364 | 13.2
272 | Cu | 44.17784331 | 36016.82468 | 2190610.132 | 176.733712 | 18.459848
273 | Cu | 47.51403347 | 16383.65557 | 2933388.839 | 315.517769 | 12.1
274 | Cu | 42.07240137 | 56110.55847 | 2454523.15 | 357.682473 | 11.6
275 | Cu | 38.00023096 | 221805.7401 | 2315703.831 | 389.463002 | 11.39005
276 | Cu | 37.13425529 | 215102.6216 | 2104599.79 | 399.780281 | 12.1
277 | Cu | 36.60775072 | 109596.7991 | 1939263.706 | 391.991839 | 12.6
278 | Cu | 27.73710986 | 132153.9097 | 1012015.264 | 270.975572 | 12.2
279 | Cu | 34.79812735 | 245877.0564 | 1981497.669 | 378.201743 | 11.4
280 | Cu | 37.19752241 | 288053.7092 | 2327200.968 | 374.487735 | 10.9
281 | Cu | 36.57925199 | 307556.1388 | 2561059.021 | 350.553548 | 9.44
282 | Cu | 39.08132409 | 266825.1869 | 3116583.13 | 339.020835 | 10.2
283 | Cu | 36.53303145 | 113344.9636 | 2083145.966 | 222.537922 | 12.9
284 | Cu | 45.63483895 | 26466.14827 | 3384882.296 | 163.833816 | 12.5
285 | Cu | 46.75627773 | 16495.30675 | 2628885.935 | 165.413248 | 17.4
286 | Cu | 49.55503927 | 12076.74633 | 3093934.172 | 259.698796 | 13
287 | Cu | 45.29307399 | 26563.39938 | 2834447.576 | 348.183962 | 11.5
288 | Cu | 40.07081546 | 84283.94171 | 2299132.216 | 376.943135 | 11.4
289 | Cu | 40.28035041 | 106400.58 | 2449333.76 | 399.011183 | 11.4
290 | Cu | 38.67370862 | 128019.1098 | 2133813.733 | 401.784888 | 12.3
291 | Cu | 39.32140195 | 94989.33013 | 2160259.313 | 396.804536 | 12.4
292 | Cu | 36.25347122 | 390638.1187 | 2374599.39 | 390.433602 | 10.7
293 | Cu | 37.1737154 | 195829.078 | 2480167.389 | 367.418908 | 10.6
294 | Cu | 33.52618449 | 402763.1603 | 2170359.068 | 313.830301 | 9.94
295 | Cu | 31.60350276 | 373494.3615 | 1910908.853 | 285.578383 | 9.31
296 | Cu | 47.56401561 | 17451.87512 | 3092950.356 | 147.317647 | 14.3
297 | Cu | 48.31674464 | 7078.578745 | 2765307.592 | 160.42584 | 16.250761
298 | Cu | 49.45847904 | 12090.41678 | 2624258.941 | 187.995212 | 19.3
299 | Cu | 30.28749273 | 20273.41789 | 1063884.128 | 224.433116 | 10.9
300 | Cu | 41.60446495 | 163288.9915 | 2766625.087 | 388.491787 | 10.8
301 | Cu | 41.91581608 | 114149.9582 | 2600268.282 | 380.969162 | 11.1
302 | Cu | 41.78613583 | 126732.0394 | 2714506.474 | 376.9567 | 10.7
303 | Cu | 25.8157175 | 76177.74602 | 534450.2845 | 135.666553 | 10.8
304 | Cu | 33.23741606 | 421679.6261 | 2382572.472 | 303.928075 | 10.3
305 | Cu | 34.51617343 | 371772.9225 | 2869604.568 | 333.719876 | 9.86
306 | Cu | 25.91670573 | 423223.2795 | 1044295.284 | 199.613274 | 8.5
307 | Cu | 40.72884752 | 37081.53821 | 1536749.545 | 162.351754 | 14.8
308 | Cu | 26.78445776 | 7455.683379 | 261148.0638 | 88.7 | 15.1
309 | Cu | 48.76341877 | 6650.515531 | 3010893.444 | 156.990302 | 16.6
310 | Cu | 46.23840757 | 27247.12418 | 2507724.761 | 175.553219 | 18.9
311 | Cu | 26.0989438 | 27086.0245 | 255697.1236 | 87.4 | 15.5
312 | Cu | 46.06511374 | 47327.27057 | 3111249.484 | 332.103522 | 10.590581
313 | Cu | 35.45934703 | 69988.96138 | 1983644.166 | 325.412955 | 9.96
314 | Cu | 38.65094659 | 284181.9199 | 3044357.347 | 368.047359 | 9.75
315 | Cu | 27.6207767 | 397033.4265 | 1675561.598 | 279.92283 | 9.78
316 | Cu | 30.19375186 | 92815.62489 | 850620.7944 | 173.446923 | 14
317 | Cu | 47.18441415 | 19903.80142 | 2988837.322 | 162.24416 | 15.9
318 | Cu | 24.08368705 | 13225.69699 | 136827.6242 | 52.8 | 15.7
319 | Cu | 41.90878274 | 47311.07537 | 1953055.888 | 172.974456 | 19.5
320 | Cu | 35.69715817 | 91399.13052 | 1235390.567 | 191.576495 | 22.9
321 | Cu | 30.85739046 | 61944.23626 | 587800.1018 | 162.932354 | 16.1
322 | Cu | 43.12116719 | 103110.4803 | 3006385.423 | 284.845625 | 11.2
323 | Cu | 26.96020497 | 153649.4707 | 757562.1611 | 205.30477 | 16
324 | Cu | 41.70848748 | 35588.88442 | 2094648.154 | 161.778754 | 14.5
325 | Cu | 44.8819068 | 11127.23885 | 1789176.817 | 200.994741 | 14
326 | Cu | 48.47062801 | 6567.242835 | 3183663.456 | 155.994496 | 16.2
327 | Cu | 34.34361119 | 18764.61857 | 484787.985 | 142.227243 | 19.7
328 | Cu | 43.11771496 | 28991.47746 | 1479935.606 | 175.219393 | 20.7
329 | Cu | 34.32453426 | 106674.3818 | 1054114.422 | 189.840332 | 21.4
330 | Cu | 42.96656889 | 45314.40561 | 1636531.668 | 193.862539 | 25.3
331 | Cu | 33.41715815 | 17024.61328 | 391675.3162 | 150.882498 | 25.718723
332 | Cu | 34.36036142 | 91689.05846 | 1183204.961 | 187.589643 | 18.8
333 | Cu | 32.24797446 | 106751.2544 | 1175725.15 | 179.563814 | 14.9
334 | Cu | 31.92055543 | 81045.50831 | 1006880.339 | 170.495164 | 14.5
335 | Cu | 42.24564683 | 36666.4837 | 2272861.032 | 162.794327 | 14.6
336 | Cu | 41.17144919 | 38152.63728 | 1981883.79 | 163.164645 | 16
337 | Cu | 51.99207921 | 10818.38475 | 3520487.229 | 232.174933 | 13.9
338 | Cu | 46.90780225 | 18478.21554 | 2411085.175 | 160.143512 | 17.8
339 | Cu | 43.609343 | 32932.16958 | 1980385.85 | 174.634339 | 21.8
340 | Cu | 37.87016332 | 76676.40587 | 1500195.949 | 181.787575 | 21.4
341 | Cu | 39.57597203 | 55160.28292 | 1538841.014 | 184.530254 | 22.6
342 | Cu | 40.27439302 | 54853.32389 | 1512860.49 | 187.766567 | 25
343 | Cu | 26.14958458 | 18240.13958 | 142531.6766 | 85 | 24.3
344 | Cu | 41.71548773 | 41537.9572 | 1862249.855 | 180.988553 | 19.9
345 | Cu | 31.62315896 | 97181.56945 | 1028221.416 | 176.757301 | 16.294891
346 | Cu | 27.5119649 | 142992.3961 | 781339.7295 | 173.128808 | 13.6
347 | Cu | 36.42990858 | 49165.3475 | 1195300.17 | 169.713493 | 14.2
348 | Cu | 34.24308723 | 46735.55249 | 946313.407 | 160.952568 | 15.6
349 | Cu | 43.13400251 | 29330.77803 | 2324281.358 | 146.684153 | 15.6
350 | Cu | 48.89485946 | 9225.98755 | 3118111.809 | 272.34149 | 13.9
351 | Cu | 30.70012214 | 30555.88211 | 325468.1534 | 140.458971 | 23.3
352 | Cu | 46.60103718 | 21783.53531 | 1991475.652 | 187.971978 | 25.199709
353 | Cu | 43.16179494 | 38986.04401 | 1742881.505 | 191.543173 | 24.8
354 | Cu | 41.38549483 | 48714.54112 | 1678867.526 | 192.464616 | 24.3
355 | Cu | 34.51163156 | 85997.9323 | 1048577.024 | 187.877566 | 22.7
356 | Cu | 30.33375418 | 98631.32787 | 839526.3881 | 180.937207 | 19
357 | Cu | 31.64052029 | 97551.80974 | 871238.3784 | 179.454888 | 17.6
358 | Cu | 34.06210494 | 60013.62269 | 1132431.944 | 173.497203 | 17.6
359 | Cu | 34.55964902 | 51957.88921 | 1047773.468 | 174.570533 | 17.625353
360 | Cu | 32.45083905 | 62581.3427 | 941437.2115 | 183.321584 | 17.2
361 | Cu | 42.51461968 | 31800.28669 | 1866983.519 | 188.983687 | 20.1
362 | Cu | 50.24102355 | 20169.95668 | 2660872.789 | 209.233686 | 20
363 | Cu | 49.18181484 | 29833.94338 | 2976407.847 | 291.090575 | 15.7
364 | Cu | 49.4195634 | 51129.10154 | 3235137.168 | 252.84413 | 19.3
365 | Cu | 40.60940706 | 66123.02515 | 1877682.32 | 228.399324 | 23.7
366 | Cu | 40.709895 | 49869.08128 | 1487575.091 | 213.670793 | 27.9
367 | Cu | 41.68721776 | 45932.74469 | 1380101.926 | 199.037614 | 28.646573
368 | Cu | 34.25989772 | 82039.75426 | 951046.6131 | 197.757793 | 26
369 | Cu | 27.25776738 | 79699.69075 | 338767.0055 | 132.851533 | 21.1
370 | Cu | 31.35384488 | 74995.2209 | 785474.0169 | 186.102399 | 21.6
371 | Cu | 29.89099032 | 75373.50399 | 702471.991 | 182.551653 | 19.1
372 | Cu | 40.66761888 | 26968.87106 | 1381999.784 | 180.422297 | 24.6
373 | Cu | 43.75287092 | 27611.23954 | 1789384.302 | 208.661422 | 24
374 | Cu | 44.33713783 | 46185.47373 | 2192592.141 | 238.123623 | 21.6
375 | Cu | 46.71814148 | 33529.46073 | 2070242.427 | 209.965203 | 23.9
376 | Cu | 28.50954314 | 44031.74775 | 726758.2382 | 219.886619 | 14.215298
377 | Cu | 48.79162458 | 61040.17546 | 3045978.972 | 291.23226 | 20.016689
378 | Cu | 27.10269073 | 123213.541 | 464840.2908 | 207.321669 | 26.5
379 | Cu | 34.8308614 | 44334.24328 | 731806.1451 | 205.514889 | 29.2
380 | Cu | 40.08707853 | 45068.68343 | 1108355.23 | 195.406293 | 31.4
381 | Cu | 41.69963718 | 27371.26941 | 1091797.271 | 192.517284 | 32.4
382 | Cu | 34.83676383 | 46598.33693 | 723290.4588 | 192.028975 | 18.88863
383 | Cu | 42.30152279 | 107913.6339 | 2178512.594 | 315.081852 | 19.6
384 | Cu | 49.05761001 | 10225.62028 | 1945917.664 | 257.258484 | 24.6
385 | Cu | 36.57536569 | 58770.2692 | 1687661.141 | 284.061831 | 12.3
386 | Cu | 36.68601324 | 44698.30837 | 782586.9632 | 188.877932 | 21.959776
387 | Cu | 48.44177659 | 69713.80919 | 2728917.765 | 314.540925 | 22.9
388 | Cu | 40.82417652 | 93334.61091 | 1850640.555 | 267.112098 | 32.3
389 | Cu | 39.70603058 | 85389.47923 | 1448298.752 | 259.333488 | 32.1
390 | Cu | 35.35998808 | 21721.72569 | 506254.0797 | 208.622987 | 28.4
391 | Cu | 43.43230658 | 70706.91076 | 2183498.706 | 272.048433 | 27.6
392 | Cu | 38.79506453 | 23225.04932 | 620701.0443 | 200.261844 | 39.7
393 | Cu | 44.55396517 | 31225.4811 | 2091548.946 | 206.927777 | 24.7
394 | Cu | 43.9929557 | 71598.41674 | 1906060.285 | 270.840764 | 21.052813
395 | Cu | 45.02044795 | 85432.10419 | 2319915.527 | 313.093885 | 24
396 | Cu | 42.6028154 | 107232.6194 | 2134369.801 | 338.159369 | 21.5
397 | Cu | 0.11704223 | 74366.2632 | 71764.2789 | 20 | 11.1
398 | Cu | 18.67568927 | 243.9957184 | 114619.0638 | 26.48009 | 9.25
399 | Cu | 1.519788154 | 131.2942618 | 3872.172 | 1.39 | 14.1
400 | Cu | 0.542455319 | 65263.7491 | 16164.86651 | 4.15 | 10.1
401 | Cu | 16.32533518 | 94.38686126 | 4692.389555 | 0.031 | 0.254
402 | Cu | 27.01078854 | 187.9160594 | 261234.2297 | 81.9 | 15.577681
403 | Ni | 30.74592902 | 8230.55613 | 1673034.301 | 236.260992 | 7.27
404 | Ni | 44.88365622 | 32492.32234 | 5091959.505 | 364.092652 | 6.95
405 | Ni | 40.83006469 | 128127.4296 | 4846977.889 | 376.48407 | 6.72
406 | Ni | 38.87350124 | 90135.79635 | 4548162.541 | 393.382205 | 7.06
407 | Ni | 36.15650346 | 149753.4819 | 3792788.672 | 394.264751 | 7.69
408 | Ni | 35.76764891 | 189606.2081 | 3833214.495 | 394.306127 | 7.69
409 | Ni | 37.34850684 | 196863.728 | 4192110.879 | 397.401415 | 7.65
410 | Ni | 37.11559758 | 132569.5738 | 4322742.734 | 382.92069 | 7.11
411 | Ni | 29.09892015 | 114711.3314 | 2525679.474 | 282.979256 | 5.8
412 | Ni | 36.77459577 | 708699.2128 | 3728450.92 | 374.946686 | 5.79
413 | Ni | 35.16241117 | 485433.6232 | 4622214.868 | 352.720664 | 5.76
414 | Ni | 34.60197728 | 340874.425 | 4386126.788 | 321.748671 | 5.59
415 | Ni | 51.81451987 | 27740.19428 | 6312498.145 | 298.500872 | 7.37
416 | Ni | 49.81977424 | 37431.31003 | 5987402.209 | 349.109496 | 7.24
417 | Ni | 38.542831 | 48452.76871 | 3671431.604 | 360.295773 | 7.77
418 | Ni | 39.03034833 | 270256.3527 | 4209568.266 | 395.441507 | 7.44
419 | Ni | 37.77879754 | 357251.1364 | 4287385.212 | 403.972872 | 7.71
420 | Ni | 29.80832997 | 183048.4529 | 1691151.997 | 261.718221 | 8.27
421 | Ni | 35.18108643 | 166762.1839 | 3457835.701 | 404.113849 | 8.19
422 | Ni | 36.15503053 | 320260.803 | 3954690.906 | 408.064141 | 8
423 | Ni | 34.19548314 | 310986.4621 | 3950771.431 | 394.597991 | 6.889744
424 | Ni | 25.74976628 | 229912.0329 | 978247.4877 | 167.322617 | 6.75
425 | Ni | 41.60816877 | 193126.0441 | 5274765.622 | 383.771647 | 6.79
426 | Ni | 26.827898 | 258112.4656 | 1234204.021 | 197.992557 | 6.69
427 | Ni | 34.41258472 | 499967.4474 | 4648598.114 | 321.835111 | 5.8
428 | Ni | 51.25577412 | 45198.2537 | 6295294.432 | 301.527543 | 7.56
429 | Ni | 47.8929259 | 34799.13691 | 5651119.135 | 323.885356 | 8.11
430 | Ni | 44.99990497 | 49226.58378 | 4868746.209 | 375.186385 | 7.87
431 | Ni | 35.51740555 | 203107.8003 | 3372666.814 | 368.60529 | 7.43
432 | Ni | 39.27918477 | 186525.2078 | 4331822.362 | 403.801024 | 7.89
433 | Ni | 38.61768375 | 71392.32454 | 4122172.987 | 402.52346 | 8.05
434 | Ni | 36.00912396 | 404024.008 | 3576602.975 | 389.421869 | 7.5
435 | Ni | 33.60886278 | 664738.5057 | 4581466.568 | 360.221432 | 6.46
436 | Ni | 30.34774453 | 732057.6709 | 4223279.574 | 365.386028 | 5.59
437 | Ni | 35.49549437 | 416614.6606 | 5076490.415 | 326.48574 | 5.95
438 | Ni | 50.18160694 | 122929.3725 | 6851038.144 | 320.456218 | 6.36
439 | Ni | 50.86844288 | 35210.88659 | 6519617.647 | 353.694516 | 6.82
440 | Ni | 45.36980223 | 52751.95824 | 5231733.66 | 354.55784 | 7.47
441 | Ni | 29.52782816 | 108665.52 | 1620678.097 | 237.024306 | 7.61
442 | Ni | 25.49363926 | 120305.9731 | 702037.8666 | 125.703693 | 7.17
443 | Ni | 40.76669861 | 162002.9429 | 4666158.075 | 408.261459 | 7.51
444 | Ni | 37.418439 | 246456.9433 | 4120824.37 | 395.439322 | 7.33
445 | Ni | 38.66032149 | 343755.6341 | 4542694.366 | 401.538589 | 7.41
446 | Ni | 36.95491173 | 488971.1408 | 4955973.759 | 383.859602 | 6.34
447 | Ni | 33.00812234 | 619648.8289 | 4194094.316 | 362.988832 | 6.22
448 | Ni | 28.19237062 | 788629.8273 | 3432113.038 | 334.789611 | 5.35
449 | Ni | 37.69822895 | 265074.8623 | 5151271.34 | 326.313331 | 6.13
450 | Ni | 49.39640183 | 132411.0067 | 12956730.44 | 324.207533 | 6.8
451 | Ni | 46.53119158 | 108302.6893 | 5090271.429 | 341.159926 | 6.48
452 | Ni | 39.98067768 | 148588.6353 | 4892306.984 | 328.580665 | 7.753304
453 | Ni | 42.39904194 | 138222.8809 | 4885962.905 | 378.339714 | 7.56
454 | Ni | 43.44751803 | 157896.7891 | 4675755.552 | 398.68651 | 7.04
455 | Ni | 41.21042898 | 247625.9674 | 3847072.514 | 401.047825 | 6.85
456 | Ni | 39.25526849 | 485226.4126 | 5236661.949 | 402.283581 | 6.36
457 | Ni | 39.04896339 | 452890.3732 | 4909694.733 | 382.726743 | 7.05
458 | Ni | 37.89350797 | 497175.0355 | 5064389.803 | 381.229757 | 6.78
459 | Ni | 38.12403431 | 365978.587 | 5152385.267 | 365.399606 | 6.68
460 | Ni | 34.24908798 | 286243.2317 | 4294282.944 | 312.704931 | 6.12
461 | Ni | 52.73723866 | 32957.78877 | 6915241.475 | 321.287493 | 7.35
462 | Ni | 50.13897703 | 50810.3857 | 7820263.098 | 317.857252 | 6.41
463 | Ni | 40.54401738 | 131346.4757 | 4779269.296 | 340.274589 | 7.11
464 | Ni | 37.33824848 | 140918.1735 | 3508909.386 | 303.948231 | 6.82
465 | Ni | 40.54519039 | 272930.9215 | 5428530.567 | 372.607491 | 6.1
466 | Ni | 41.14961316 | 277731.5809 | 5289786.043 | 360.205191 | 6.7
467 | Ni | 36.72167031 | 468497.8005 | 4877084.454 | 360.500921 | 6.65
468 | Ni | 30.09716962 | 613279.9045 | 4093384.552 | 333.075648 | 5.64
469 | Ni | 29.13947359 | 522866.5654 | 3845346.746 | 312.443637 | 5.29
470 | Ni | 50.15455678 | 87541.37292 | 5662062.766 | 315.811406 | 7.98
471 | Ni | 51.35156285 | 29863.72239 | 6684015.714 | 337.047865 | 7.27
472 | Ni | 41.36155816 | 218516.7515 | 8372852.698 | 321.056938 | 6.9
473 | Ni | 43.88377654 | 118458.7915 | 5857147.848 | 332.572907 | 6.79
474 | Ni | 30.10842488 | 156394.5527 | 2148351.277 | 269.767784 | 6.45
475 | Ni | 38.94333405 | 74237.29751 | 4367981.171 | 266.875544 | 6.82
476 | Ni | 39.76851159 | 73059.55176 | 5483426.336 | 306.326603 | 6.82
477 | Ni | 36.71056043 | 415950.0738 | 5023641.433 | 347.278311 | 6.36
478 | Ni | 32.22263779 | 303964.948 | 2468282.598 | 269.394563 | 6.56
479 | Ni | 31.48827314 | 546558.4801 | 4344064.582 | 338.38061 | 5.71
480 | Ni | 26.57782378 | 652826.6388 | 3456287.622 | 304.743714 | 5.17
481 | Ni | 28.55453942 | 361124.8803 | 3141728.282 | 283.353686 | 5.94
482 | Ni | 52.21253917 | 58901.90159 | 5502441.639 | 302.917568 | 8.45
483 | Ni | 49.10097691 | 88830.10464 | 6041182.101 | 327.624774 | 7.64
484 | Ni | 48.87394804 | 81105.8257 | 6583232.241 | 333.597166 | 7.23
485 | Ni | 46.29032651 | 168325.8316 | 6301697.983 | 355.38895 | 6.8
486 | Ni | 46.15490123 | 86776.81264 | 6298457.558 | 340.750214 | 6.42
487 | Ni | 43.19053293 | 87673.25012 | 5277670.758 | 334.725696 | 6.59
488 | Ni | 40.69842987 | 356017.3301 | 5999939.363 | 353.342352 | 6.14
489 | Ni | 36.25792014 | 410312.988 | 5210493.916 | 340.453719 | 6.19
490 | Ni | 32.13376729 | 456596.6203 | 4530337.457 | 335.713333 | 5.97
491 | Ni | 25.23775845 | 719322.5408 | 2860237.138 | 303.371707 | 5.28
492 | Ni | 29.56712331 | 343289.0068 | 3003976.073 | 286.767029 | 6.33
493 | Ni | 50.50733557 | 65521.47203 | 6844897.045 | 347.112213 | 7.48
494 | Ni | 46.98434154 | 43823.38975 | 5180874.307 | 334.7383 | 7.35
495 | Ni | 48.44891836 | 64621.05363 | 6593866.643 | 335.838808 | 7.09
496 | Ni | 43.69605408 | 117379.4498 | 5787112.702 | 315.229834 | 6.95
497 | Ni | 44.21130053 | 114548.7329 | 6084402.995 | 345.778565 | 6.76
498 | Ni | 43.74970652 | 222766.2844 | 6467494.044 | 353.25871 | 6.42
499 | Ni | 42.93618948 | 218905.3345 | 6096727.545 | 352.670359 | 6.67
500 | Ni | 40.21686955 | 266600.7831 | 5802721.941 | 348.885257 | 6.6
501 | Ni | 28.62792292 | 504510.5667 | 3542555.827 | 322.12651 | 5.93
502 | Ni | 28.40592501 | 460563.1951 | 3301145.519 | 318.054353 | 6.24
503 | Ni | 31.47688847 | 337484.3018 | 2848236.325 | 277.158479 | 7.4
504 | Ni | 51.96311166 | 11763.3569 | 4876204.856 | 296.205419 | 10.2
505 | Ni | 53.10298457 | 15758.61269 | 5852872.828 | 327.126864 | 8.94
506 | Ni | 51.36116899 | 45075.63371 | 6224778.907 | 340.998684 | 8.34
507 | Ni | 47.72371626 | 84407.7206 | 5748707.085 | 345.774443 | 7.66
508 | Ni | 22.54839948 | 77324.57415 | 327740.0952 | 60.3 | 7.27
509 | Ni | 35.68175265 | 149878.0028 | 2795500.531 | 295.905521 | 7.33
510 | Ni | 42.39287636 | 236710.6887 | 5673366.838 | 344.116521 | 6.89
511 | Ni | 43.0774882 | 193728.0338 | 5813864.955 | 346.3226 | 7.09
512 | Ni | 34.5379276 | 337018.2689 | 4584693.749 | 333.711215 | 6.83
513 | Ni | 38.10541686 | 269555.2748 | 4879509.971 | 341.422767 | 7.42
514 | Ni | 38.18764046 | 191365.219 | 4536961.31 | 335.437212 | 7.71
515 | Ni | 28.0843006 | 527844.9942 | 2726927.496 | 301.992362 | 6.81
516 | Ni | 48.97511168 | 16139.81055 | 4283776.746 | 300.808826 | 10.822495
517 | Ni | 50.57604843 | 16448.23814 | 5104059.48 | 321.604313 | 9.79
518 | Ni | 51.78752718 | 20736.14951 | 5330855.999 | 332.441662 | 9.28
519 | Ni | 46.81117449 | 101677.0967 | 4957380.719 | 289.699971 | 9.29
520 | Ni | 45.96280018 | 159278.9341 | 5554553.054 | 319.046441 | 8.15
521 | Ni | 35.54355658 | 606756.3205 | 1627933.432 | 313.573457 | 7.21
522 | Ni | 42.75290334 | 171963.6268 | 4935781.919 | 320.554454 | 7.59
523 | Ni | 40.0718518 | 284957.4017 | 5092493.151 | 323.72221 | 7.5
524 | Ni | 40.47581561 | 254553.2586 | 5305076.994 | 329.047532 | 7.37
525 | Ni | 35.92536685 | 291783.2203 | 4622558.334 | 330.452868 | 7.27
526 | Ni | 36.01565896 | 248073.448 | 4063644.262 | 325.068752 | 7.6
527 | Ni | 26.73623737 | 586064.2533 | 2604175.332 | 311.573006 | 6.38
528 | Ni | 36.92667148 | 194196.8863 | 3649206.691 | 309.241614 | 8.55
529 | Ni | 48.32477836 | 24938.32193 | 4633848.404 | 301.244719 | 9.86
530 | Ni | 44.71372124 | 68402.7852 | 4353321.783 | 226.38237 | 9.77
531 | Ni | 45.80458808 | 121360.8166 | 5045917.65 | 301.462712 | 8.57
532 | Ni | 25.35789969 | 74795.10497 | 344689.0106 | 69.4 | 8.07
533 | Ni | 44.77640646 | 171037.6021 | 5286202.786 | 321.868332 | 8.21
534 | Ni | 38.68499435 | 256201.2531 | 4433986.701 | 306.770977 | 7.8
535 | Ni | 31.79158001 | 345726.514 | 3028232.407 | 284.450742 | 7.05
536 | Ni | 28.96167529 | 534289.7119 | 2870917.083 | 302.373188 | 7.11
537 | Ni | 30.30904857 | 412847.2976 | 3132620.812 | 299.504514 | 7.21
538 | Ni | 30.90785375 | 439476.2481 | 2820188.431 | 297.973289 | 7.59
539 | Ni | 43.22740115 | 23739.08297 | 3381446.042 | 273.7503 | 9.41
540 | Ni | 44.17792312 | 6484.942344 | 2187530.218 | 133.071117 | 12.7
541 | Ni | 41.13910667 | 17390.05283 | 2049942.744 | 137.755505 | 11.404582
542 | Ni | 42.59334282 | 54371.48784 | 3133571.049 | 204.743246 | 10.2
543 | Ni | 41.66735317 | 54465.60498 | 2764744.266 | 210.453933 | 10
544 | Ni | 42.99725557 | 95373.92566 | 4375537.694 | 266.069721 | 8.77
545 | Ni | 28.38563045 | 484276.0064 | 2577342.547 | 282.04132 | 6.66
546 | Ni | 32.16779021 | 296946.7978 | 2922597.47 | 270.941295 | 7.6
547 | Ni | 25.67557671 | 94206.71899 | 369702.9434 | 70.5 | 7.75
548 | Ni | 30.56286183 | 355756.9706 | 2767568.476 | 280.508226 | 8.25
549 | Ni | 26.73217275 | 32040.02948 | 403602.8201 | 81.7 | 8.72